## Sheet1
Technical Data Sheet
High Quality Ball Pen Inks
1. General Information:
All ball pen inks are suitable for plastic and metal refills. Jumbo refills require grease follower.
Our ball pen inks generally have a minimum shelf life of two years in refills made of suitable materials, provided that the
refills are not exposed to extremely unfavorable climate conditions.
These inks are distinguished by especially well balanced properties. This assortment satisfies nearly all customer
requests due to a high degree of reliability and experience.
2. Physical data and special properties:
| Color | Trade Mark |  |  |  | Viscosity | Surface | pH
|  | For | Ink | Static | Status | @ 25° C | Tension | @ 25° C
Ink Description |  | Special | Quality | Leak |  | CPS | @ 25° C
|  | Customers |  |  |  |  | Dynes/CM
Ball Pen Ink # 3-144B (X) | Black | Cutom Ink | Deluxe | No | S / C | 11,000 + 1,500 | >37 | 6.5 + 1.0
Ball Pen Ink # 13194-01 (X) | Blue | Cutom Ink | Deluxe | No | S / C | 11,000 + 1,500 | >37 | 6.5 + 1.0
Ball Pen Ink # 13145 (P) | Black | Jet3 Black | Jet Ink | No | S / C | 8,000 + 2,000 | >37 | 6.5 + 1.0
Ball Pen Blue Ink # 35050-A | Blue | Jet-3 Blue | Jet Ink | No | S / C | 9,500 + 1,500 | >37 | 8.5 + 1.0
Ball Pen Blue Ink # 13134B (P) | Blue | Custom | Deluxe | No | S / C | 7,500 + 1,500 | >37 | 6.5 + 1.0
Ball Pen Blue Ink # 30147-02 | Blue | Violet Blue | STD | No | S / C | 7,000 + 1,000 | >37 | 8.5 + 1.0
STD = Standard Ink
S / C: = Custom ink in Production
E = Experimental
All Inks are ASTM D-4236, EN 71.1, EN71.3 (New) and EN71.9 Panel approved. The finished ball pen needs separate, approval.
The information given herein is based on our current knowledge and experience. In view of the many factors that may
affect processing and application. These claims do not relieve processors from the responsibility of carrying out their
own tests and experiments. It is the responsibility of those to whom we supply our products to ensure that any
proprietary rights and existing laws and legislation are observed.
CHAD LABS CORPORATION 128 RESEARCH DRIVE MILFORD, CT 06460 USA email: chad@chadlabs.com, 26