## Sheet1
TECHNICAL INFORMATION
Gel Inks
1. General Information:
All Gel pen inks are suitable for Gel pen plastic and metal cartridges and direct fill Gel pens.
Pen manufacturer should evaluate Polybutene base Silicone grease as ink follower and compatibility to these inks.
These inks are distinguished by especially well balanced properties. This assortment satisfies nearly all customer
requests due to a high degree of reliability and experience.
Shelf life of these inks is generally have minimum three to five years in refills. Provided that the refills are not exposed to extremely
unfaforable climate conditions.
2. Physical data and special properties:
Ink Description | Item # | Quality | Color | Viscosity CPS at 25° C | Specific Gravity | pH | Surface | Light
|  |  |  | at Shear Rate | at 25° C | at 25° C | Tension 25° C | Fastness
3.75/ Sec. 150 / Sec.
|  |  |  | ± 20% | Grams/CC |  | Dynes/cm
Gel Ink # 19168A (01) | 1071-1A / 67009 | Deluxe Plus | Black | 1,800 --------------- 55 | 1.07 + 0.03 | 7.0 ± 1.0 | 30 - 40 | Excellent
Gel Ink # 19179 (01) | 1071-2A / 67010 | Deluxe Plus | Blue | 1,800 --------------- 55 | 1.07 + 0.03 | 7.0 ± 1.0 | 30 - 40 | Excellent
Gel Ink # 26130 (01) | 1071-3A / 67011 | Deluxe Plus | Red | 1,800 --------------- 55 | 1.07 + 0.03 | 7.5 ± 1.0 | 30 - 40 | Excellent
Gel Ink # 26131 (01) | 1071-4A / 67012 | Deluxe Plus | Purple | 1,800 --------------- 55 | 1.04 + 0.03 | 7.5 ± 1.0 | 30 - 40 | Excellent
Gel Ink 21130B (01) | 1071-5A / 67013 | Deluxe Plus | Green | 1,800 --------------- 55 | 1.07 + 0.03 | 7.0 ± 1.0 | 30 - 40 | Excellent
All Inks are ASTM D-4236 and EN 71 Panel approved. The finished Gel Pen needs separate ASTM D-4236 approval.
TF®: Drains Clean in plastic refills. These inks are compatible with metal cartridges.
ISO 12757-1: Gel Pen inks and refills-Part 1: General use. ISO 12757-2 Gel pens and refills - Part 2: Documentary
use (DOC).
The information given herein is based on our current knowledge and experience. In view of the many factors that may
affect processing and application. These claims do not relieve processors from the responsibility of carrying out their
own tests and experiments. It is the responsibility of those to whom we supply our products to ensure that any
proprietary rights and existing laws and legislation are observed.
CHAD LABS CORPORATION 128 RESEARCH DRIVE MILFORD, CT 06460 USA email: chad@chadlabs.com | [7 empty] | F