## Sheet1
Gel Inks
TECHNICAL INFORMATION
1. General Information:
These Gel pen inks are suitable for Gel pen plastic and metal cartridges and direct fill Gel pens.
Pen manufacturer should evaluate Polybutene base Silicone grease as ink follower and compatibility to these inks.
These inks are distinguished by especially well balanced properties. This assortment satisfies nearly all customer
requests due to a high degree of reliability and experience.
All inks are dye base suitable for 0.3 mm, 0.4 mm, 0.5 mm & 0.6 mm SS and Ni/Ag tips.
2. Physical data and special properties:
Ink Description |  | Item # |  | Color | Viscosity CPS at 25° C | Specific | pH | Surface | Light
| Final |  | Quality |  | at Shear Rate | Gravity | at 25° C | Tension | Fastness
| F/ N |  |  |  | 3.75/ Sec. 150 / Sec. | 25° C |  | at 25° C
[5 empty] | Max / Min Max / Min | Grams/CC |  | Dynes/cm
Gel Ink # 38144 | A | NA | Deluxe | Black | 1,300 / 850 ---- 65 / 90 | 1.07 + 0.04 | 7.5 + 1.0 | 38 + 5 | Excellent
Gel Ink # 38145 | B | NA | Deluxe | Blue | 1,300 / 850 ---- 65 / 90 | 1.055 + 0.04 | 7.5 + 1.0 | 38 + 5 | Excellent
Gel Ink # 38146 | B | NA | Deluxe | Red | 1,300 / 850 ---- 65 / 90 | 1.065 + 0.04 | 7.5 + 1.0 | 38 + 5 | Excellent
Gel Ink # 38148 | B | NA | Deluxe | Purple | 1,300 / 850 ---- 65 / 90 | 1.055 + 0.04 | 6.5 + 1.0 | 38 + 5 | Excellent
Gel Ink 38147 | B | NA | Deluxe | Green | 1,300 / 850 ---- 65 / 90 | 1.065 + 0.04 | 7.5 + 1.0 | 38 + 5 | Excellent
Roller Inks |  |  |  |  | Viscosity @25° C
Roller Ink # 38149 | A | NA | Deluxe | Black | 4.5 + 0.6 | 1.090 + 0.02 | 7.5 + 1.0 | 37 + 3 | Excellent
Roller Ink # 38150 | A | NA | Deluxe | Blue | 4.5 + 0.6 | 1.080 + 0.02 | 5.0 + 1.0 | 38 + 5 | Excellent
Roller Ink # 38151 | B | NA | Deluxe | Red | 4.0 + 0.6 | 1.090 + 0.02 | 7.3 + 1.0 | 38 + 5 | Excellent
Roller Ink # 38152 | A | NA | Deluxe | Green | 4.3 + 0.6 | 1.080 + 0.02 | 7.0 + 1.0 | 37 + 5 | Excellent
All Inks are ASTM D-4236 and EN 71 Panel approved. The finished Gel Pen needs separate ASTM D-4236 approval.
The information given herein is based on our current knowledge and experience. In view of the many factors that may
affect processing and application. These claims do not relieve processors from the responsibility of carrying out their
own tests and experiments. It is the responsibility of those to whom we supply our products to ensure that any
proprietary rights and existing laws and legislation are observed.
CHAD LABS CORPORATION 128 RESEARCH DRIVE MILFORD, CT 06460 USA email: chad@chadlabs.com | [8 empty] | # 6