## Sheet1
TECHNICAL INFORMATION
High Lighter Fluorescent Inks
For Thermal Paper
1. General Information:
All High Lighter inks are suitable for thermal paper and work on fax paper,
Pen manufacturer should evaluate these inks with polyester reservoir and nibs. These inks are Non-Dry water base inks.
These inks are distinguished by especially well balanced properties. This assortment satisfies nearly all customer
requests due to a high degree of reliability and experience.
2. Physical data and special properties:
Ink Description | Item # | Color | Viscosity CPS at | Specific Gravity | pH | Surface Tension
|  |  | 25° C | at 25° C | at 25° C | at 25° C
|  |  |  | Grams/CC |  | Dynes/cm
High Lighter Ink # 38188C | NA | Yellow | 2.0 - 2.5 | 1.1135 + 0.02 | 9.2 - 9.7 | 55.0 Minimum
High Lighter Ink # 38190 | NA | Green | 2.0 - 2.5 | 1.1135 + 0.02 | 9.2 - 9.8 | 50.0 Minimum
High Lighter Ink # 38192 | NA | Blue | 0.9 - 1.2 | 1.0076 + 0.002 | 5.4 - 6.5 | 55.0 Minimum
High Lighter Ink # 38196 | NA | Orange | 0.9 - 1.2 | 1.0123 + 0.005 | 4.5 - 5.5 | 33.0 Minimum
High Lighter Ink # 38197B | NA | Pink | 0.9 - 1.2 | 1.0100 + 0.005 | 4.5 - 5.5 | 50.0 Minimum
All Inks are ASTM D-4236 and EN 71 Panel approved. The finished High Lighter and Fine tip markers need separate
ASTM D-4236 approval.
The information given herein is based on our current knowledge and experience. In view of the many factors that may
affect processing and application. These claims do not relieve processors from the responsibility of carrying out their
own tests and experiments. It is the responsibility of those to whom we supply our products to ensure that any
proprietary rights and existing laws and legislation are observed.
CHAD LABS CORPORATION 128 RESEARCH DRIVE MILFORD, CT 06460 USA email: chad@chadlabs.com | [5 empty] | # 6